## Sheet1
Technique | Sample | In | Out | Depth | resolution | Information obtained | Ref. | Unnamed: 8
Lateral
Ions and Neutrons
39. | ISS (or LEIS) | Surface | Ion beam He<sup>+</sup> or Ne<sup>+ </sup> | Sputtered ions (energy | 0.1–0.5 nm | 1–100 µm | Elemental analysis (better for | 41
Ion Scattering Spectroscopy (Low | <3 keV | analysis) | low Z) detection limits: 0.01–
Energy Ion Scattering) | 1%
40. | FIM | Surface: metals, alloys; | (He gas above | He ions + high electric | ≈0.1 nm | 0.1–2 nm | Atomic structure of surface | 3442
Field Ion Microscopy | very sharp tip | sample) | field produce image
41. | RBS | Solids, thin films | Mono-energetic ions | Backscattered ions | 10 nm–1 µm | 1 mm | Element identification (Li to U) | 46
Rutherford Back Scattering | (H<sup>+</sup> or He<sup>++</sup>) 0.5–3 | detection limit: 0.01–1%
MeV
42. | NRA | Solids, thin films | Mono-energetic ions | Protons, deuterons <sup> 3</sup>He,
Nuclear Reaction Analysis | (Li, Be, B, etc.) 200
keV–6 MeV
α-particles, γ-rays | detection limit: 10<sup>–12</sup>–10<sup>–2</sup>
0.1–5 µm | 10 µm–10 mm | Element identification (all) | 47
43. | PIXE | Thin films, surface layers | High energy ions (H<sup>+</sup> | Characteristic X-rays | <10 µm | 1 µm–2 mm | Trace impurities: Z >3 detection | 48
Particle Induced X-ray Emission | or He<sup>++</sup>) | limit: 0.1–100 ppm (depending
on sample thickness)
44. | INS | Surface | He-ions (≈5 eV) | Electrons | – |  | Energies of valence electrons | 49
Ion Neutralization Spectroscopy
45. | NAA | Bulk, >0.5 g | Thermal neutrons | Bulk | – | Trace concentrations (of | 43
Neutron Activation Analysis | isotopes) of elements: trans.
Characteristic γ-rays,
(≈1 MeV)
metals, Pt-group; detection
limit: 10<sup>8</sup>–10<sup>14</sup> atoms/cm<sup>3</sup>
46. | N(P)D | Crystalline solids | Thermal neutrons E | Diffracted neutrons | Bulk | – | Crystallographic structure; | 44
Neutron (Powder) Diffraction | ≈0.0025 eV | porosity, particle size
47. | SANS | Inhomogeneous solids; | Scattered neutrons | 1–25 mm | – | Average size of | 45
Small Angle Neutron Scattering | powders; porous samples | inhomogeneities; range: 1 nm–
Thermal neutrons 2 θ
1 mm
Acoustic
48. | SLAM | Bulk, film | Acoustic wave | Reflected acoustic wave | µm–cm | 0.1–20 mm | Defect structure; thickness | 50
Scanning Laser Acoustic Microscopy | produced by laser 1 | measurement
MHz–1 GHz
Thermal
49. | DTA | Specimen and reference | Uniform heating | Temperature difference | Bulk | – | Phase transitions, crystallization | 51
Differential Thermal Analysis | sample
50. | DSC | Specimen and ref. sample | Controlled heating | Measure heat required | Bulk | – | Phase transitions, | 51
Differential Scanning Calorimetry | for equal temperature | crystallization; activation
energies
51. | TGA | Bulk, 1–100 g | Controlled heating | Weight as function of | Bulk | – | Decomposition, non- | 52
Thermo Gravimetric Analysis | temperature (and time) | stoichiometry, kinetics of
reaction
Resonance
52. | EPR (ESR) | Paramagnetic solids or | Microwave radiation | Microwave absorption | Bulk | – | Local environment of | 5354
Electron Paramagnetic (Spin) | liquids | in magnetic field 3– | (at resonance) | paramagnetic ion; concentration
Resonance | 300 GHz; 1–100 kG | of paramagnetic, species;
detection limit: 10<sup>11</sup> spins/cm<sup>3</sup>
53. | ECR | Semiconductors, metals; | Microwave radiation | Microwave absorption | Bulk | – | Electronic energy bands, | 55
Electron Cyclotron Resonance | free electrons (low | in magnetic field 10– | (at resonance) | effective masses
temperature) | 30 GHz; 5–10 kG
54. | Mössbauer Effect | Source and absorber | Mössbauer spectrum | 50 m | 1 cm | Interaction between nucleus and | 56
Mono-energetic γ-
rays: 5–100 keV
(Doppler shifted (lines) | its environment (local electric,
magnetic fields; bonds; valency;
diffusion, etc.)
55. | NMR (MRI) | Solids, liquids | R.F. radiation + | R.F. absorption | <1 cm | 1 cm | Quant. analysis; local magnetic | 58
Nuclear Magnetic Resonance | magnetic field; e.g. for | environment; diffusion; imaging
(Magnetic Resonance Imaging) | protons: 60 MHz, 14
kG
56. | ENDOR | Solids, liquids | R.F. + microwave | Microwave absorption | – |  | 54
Electron Nuclear Double Resonance | radiation in magn.
field.
Hyperfine interaction → local
atomic structure
57. | NQR | Solids | R.F. radiation 0.5– | R.F. absorption | – |  | Asymmetry of the charge | 5559
Nuclear Quadrupole Resonance | 1000 MHz | distribution at the nucleus
Other
58. | BET | (Large) surface area 1–20 | Adsorbed gas (e.g., N2 at low temp.) as function | – |  | Surface area measurement | 60
Brunauer-Emmett-Teller | m<sup>2</sup>/g | of pressure (monolayer coverage)
Solids