## Sheet1
LiD | Lithium deuteride | 14 .0 ± 0 .5 | r .t . | i .r . | Unnamed: 5
LiF | Lithium fluoride | 9 .00 | 298 | 10<sup>2</sup>–10<sup>7</sup>
9 .11 | 353 | 10<sup>2</sup>–10<sup>7</sup>
LiGaO2 | Lithium metagallate | r .t .
ε |  | 7 0 22 | 6 0
11
T
ε33 | 9 5
T = .
r .t .
ε |  | 6 8 22 | 5 8
11
S
r .t .
Li<sup>6</sup>H | Lithium-6 hydride | 13 .2 ± 0 .5 | r .t .
Li<sup>7</sup>H | Lithium-7 hydride | 12 .9 ± 0 .5 | r .t .
LiH3(SeO3)2 | Lithium trihydrogen selenite | 29 | 298 | 10<sup>4</sup>
ε11 = 13 .0 | r .t .
ε22 = 12 .9 | r .t .
ε33 = 46 | r .t .
LiI | Lithium iodide | 11 .03 | r .t . | 2 × 10<sup>6</sup>
LiIO3 | Lithium iodate | ε11 = ε22 = 65 | 294 .5 | 10<sup>3</sup>
ε33 = 554 | 298
LiNH4C4O6 ⋅ H2O
Lithium ammonium tartrate (LAT) | 298
ε11 | 7 2
T = .
ε22 | 8 0
T = .
298
ε33 | 6 9
T = .
298
LiNa3CrO4 ⋅ 6H2O | Lithium trisodium chromate | 8 .0 | r .t . | 10<sup>3</sup>
LiNa3MoO4 ⋅ 6H2O | Lithium trisodium molybdate | ε11 = 6 .7 | r .t . | 10<sup>3</sup>
ε33 = 5 .3 | r .t . | 10<sup>3</sup>
LiNbO3 | Lithium niobate | ε11 = ε22 = 82 | 298 | 10<sup>5</sup>
ε33= 30 | 298 | 10<sup>5</sup>
Li2SO4 ⋅ H2O | Lithium sulfate monohydrate | ε11 = 5 .6 | 298
ε22 = 10 .3 | 298
ε33 = 6 .5 | 298
ε13 = 0 .07 | 298
LiTaO3 | Lithium tantalate | ε11 = ε22 = 53 | r .t . | 10<sup>5</sup>
ε33 = 46 | r .t . | 10<sup>5</sup>
ε |  | 41 |  | =
11 | 22
S
r .t .
ε33
S = 43
r .t .
ε |  | 51 |  | =
11 | 22
T
r .t .
ε33
T = 45
r .t .
LiTIC4O6 ⋅ H2O | Lithium thallium tartrate (LTT) | ε11 ≈ 20 | 80
Mg3B7O13Cl | Magnesium borate monochloride | r .t .
(boracite)
ε11 = 14 .1 | 5 × 10<sup>5</sup>
MgCO3 | Magnesium carbonate | 8 .1 | 291 | 2 × 10<sup>5</sup>
MgNb2O6 | Magnesium niobate | ε11 = 16 .4 ± 0 .5 | r .t . | (5–500) × 10<sup>3</sup>
ε22 = 20 .9 ± 0 .5 | r .t . | (5–500) × 10<sup>3</sup>
ε33 = 32 .4 ± 0 .5 | r .t . | (5–500) × 10<sup>3</sup>
MgO | Magnesium oxide (Periclase) | 9 .65 | 298 | 10<sup>2</sup>–10<sup>8</sup>
(MgO)xAl2O3 | Spinel | 8 .6 | r .t .
MgSO4 | Magnesium sulfate | 8 .2 | r .t .
MgSO4 ⋅ 7H2O | Magnesium sulfate septahydrate | 5 .46 | r .t .
MgTiO3 | Magnesium titanate | 13 .5 | r .t .
MgWO4 | Magnesium tungstate | ε11 = 18 .0 ± 1 | r .t . | (5–500) × 10<sup>3</sup>
ε22 = 18 .0 ± 1 | r .t . | (5–500) × 10<sup>3</sup>
MnNb2O6 | Manganese niobate | ε11 = 17 .4 ± 2 | r .t . | (5–500) × 10<sup>3</sup>
ε22 = 16 .1 ± 0 .5 | r .t . | (5–500) × 10<sup>3</sup>
ε33 = 30 .7 ± 1 | r .t . | (5–500) × 10<sup>3</sup>
MnO | Manganese oxide (Pyrolusite) | 12 .8 | r .t . | 6 × 10<sup>10</sup>
MnO2 | Manganese dioxide | ~10<sup>4</sup> | 298 | 10<sup>4</sup>
Mn2O3 | Manganese sesquioxide | 8 | r .t . | 6 × 10<sup>10</sup>
MnWO4 | Manganese tungstate | ε11 = 19 .3 ± 1 .3 | r .t . | (5–500) × 10<sup>3</sup>
ε22 = 14 .3 ± 0 .5 | r .t . | (5–500) × 10<sup>3</sup>
ε33 = 16 .5 ± 1 .1 | r .t . | (5–500) × 10<sup>3</sup>
N(CH3)4HgBr3 | Tetramethylammonium | ~10 | 233–373
tribromomercurate (TTM)
Solids