## Sheet1
Be3Al2Si6O18 | Beryllium aluminum silicate (Beryl) | ε33 = 5 .95 | 297 | 7 × 10<sup>3</sup> | Unnamed: 5 | Unnamed: 6 | Unnamed: 7
ε11 = ε22 = 6 .86 | 297 | 7 × 10<sup>3</sup>
BeCO3 | Beryllium carbonate | 9 .7 | 291 | 2 × 10<sup>5</sup>
BeO | Beryllium oxide (beryllia) | 7 .35 ± 0 .2 | 293 | 2 × 10<sup>6</sup>
BiFeO3 | Bismuth iron oxide | 40 ± 3 | 300 | 9 .4 × 10<sup>9</sup>
Bi12GeO20 | Bismuth germanite | r .t .
ε11
S = 38
Bi(GeO4)3 | Bismuth germanate | 16 | 293
Bi2O3 | Bismuth sesquioxide | 18 .2 | r .t . | 2 × 10<sup>6</sup>
Bi4Ti3O12 | Bismuth titanate | 112 | r .t . | 10<sup>3</sup>
C | Diamond
Type I | 5 .87 ± 0 .19 | 300 | 10<sup>3</sup>
Type IIa | 5 .66 ± 0 .04 | 300 | 10<sup>3</sup>
C4H4O6 | Tartaric acid | ε11 = ε22 = 4 .3 | 298
ε33 = 4 .5 | 298
ε13 = 0 .55 | 298
C6H14N2O6 | Ethylene diamine tartrate (EDT) | 293
ε11 | 5 0
T = .
ε22 | 8 3
T = .
293
ε33 | 6 0
T = .
293
ε13 | 0 7
T = .
293
C6H12O6NaBr | Dextrose sodium bromide | r .t . | 10<sup>3</sup>
ε11 | 4 0
T = .
(CH3NH3)Al(SO4)2 ⋅
2H2O
Methyl ammonium alum (MASD) | 19 | 197
Ca2B6O11 ⋅ 5H2O | Colemanite | ε11 = 20 | 293 | 10<sup>3</sup>
ε33 = 25 | 293 | 10<sup>3</sup>
CaCO3 | Calcium carbonate | ε11 = 8 .67 | r .t . | 9 .4 × 10<sup>10</sup>
ε22 = 8 .69 | r .t . | 9 .4 × 10<sup>10</sup>
ε33 = 8 .31 | r .t . | 9 .4 × 10<sup>10</sup>
CaCeO3 | Calcium cerate | 21 | r .t .
CaF2 | Calcium fluoride | 6 .81 | 300 | 5 × 10<sup>2</sup>–10<sup>11</sup>
CaMoO4 | Calcium molybdate | ε11 = ε22 = 24 .0 ± 0 .2 | 297 .5 | <10
ε33 = 20 .0 ± 0 .2 | 297 .5 | <10
Ca(NO3)2 | Calcium nitrate | 6 .54 | 292 | 2 × 10<sup>5</sup>
CaNb2O6 | Calcium niobate | ε11 = 22 .8 ± 1 .9 | r .t . | (5–500) × 10<sup>3</sup>
Ca2Nb2O7 | Calcium pyroniobate | ~45 | r .t . | 5 × 10<sup>7</sup>
CaO | Calcium oxide | 11 .8 ± 0 .3 | 283 | 2 × 10<sup>6</sup>
CaS | Calcium sulfide | 6 .699 | r .t . | 7 .25 × 10<sup>6</sup>
CaSO4 ⋅ 2H2O | Calcium sulfate dihydrate | ε11 = 5 .10 | r .t .
ε22 = 5 .24 | r .t .
ε33 = 10 .30 | r .t .
CaTiO3 | Calcium titanate | 165 | r .t .
CaWO4 | Calcium tungstate | ε11 = ε22 = 11 .7 ± 0 .1 | 297 .5 | 1 .59 × 10<sup>3</sup>
ε33 = 9 .5 ± 0 .2 | 297 .5 | 1 .59 × 10<sup>3</sup>
Cd3As2 | Cadmium arsenide | ε33 = 18 .5 | 4
CdBr2 | Cadmium bromide | 8 .6 | 293 | 5 × 10<sup>5</sup>
CdF2 | Cadmium fluoride | 8 .33 ± 0 .08 | 300 | 10<sup>5</sup>–10<sup>7</sup>
CdS | Cadmium sulfide | ε11 = ε22 = 8 .7 | 300 | i .r .
ε33 = 9 .25 | 300 | i .r .
ε11 = ε22 = 8 .37 | 8 | i .r .
ε33 = 9 .00 | 8 | i .r .
ε11 | 8 48
T = .
77 | 10<sup>4</sup>
ε33 | 9 48
T = .
77 | 10<sup>4</sup>
ε |  | 9 02 11 | 9 35 |  | ,
11
S | T
298 | 10<sup>4</sup>
ε |  | 9 53 33 | 10 33 |  | , | = | .
33
S | T
298 | 10<sup>4</sup>
CdSe | Cadmium selenide | 298 | 10<sup>4</sup>
ε |  | 9 53 11 | 9 70 |  | ,
11
S | T
ε |  | 10 2 33 | 10 65 | = | . , | = | .
33
S | T
298 | 10<sup>4</sup>
CdTe | Cadmium telluride | ε11 = ε22 = 10 .60 ± 0 .15 | 297 | i .r .